## Mask
MALDI-TOF polymer structure finder
| #1 |  | #2 |  | #3
average mass of repeat units | elemental composition of close-by repeat unit |  | elemental composition of close-by repeat unit |  | elemental composition of close-by repeat unit
(integer numbers, no decimal point) | (C2H4O)n |  | no entry |  | no entry
44 | polymer | monoisotopic mass g mol-1 | polymer | monoisotopic mass g mol-1 | polymer | monoisotopic mass g mol-1
| PEG | 44.0262 | - | 0 | - | 0
insert here | poly(ether) | match | - | no match | - | no match
| proposed repeat unit structure |  | proposed repeat unit structure |  | proposed repeat unit structure
| Reference(s) |  | Reference(s) |  | Reference(s)
https://doi.org/10.1016/S1044-0305(00)00119-7
| no match | no match | no match | structure wasn't found; structure with closest lower mass is shown instead in the left window
| match | no match | no match | one structure was found
| match | match | no match | two 'isobaric' structures were found
| match | match | match | three 'isobaric' structures were found

## Values
match |  | /
no match
Calculation of multiple entries
# related to columns A und B in 'Data'
1 | 1:44 |  | and depends on the number of possible candidate structures with an identical mass number
2 | 2:44
3 | 3:44
4 | 4:44
5 | 5:44
Correlation to structure files
1. field |  | 2. field |  | 3. field
4 |  | 1 |  | 1 | # displays the line in 'Data' column P where the structure is located
'Data'!P4 |  | 'Data'!P1 |  | 'Data'!P1

## Data
|  | Repeat unit mass (rounded) | Repeat unit mass (monoisotopic) | Sum formula | General name of monomer unit | Polymer (abbreviation) | Polymer (class) | References | drive:\...\...\structure\no structure.jpg)
1:30 | 1 | 30 | 30.0106 | (CH2O)n | oxymethylene | POM | poly(oxomethylene) | https://doi.org/10.1002/macp.200600030 | drive:\...\...\structure\name in column K.jpg) | 2
1:43 | 1 | 43 | 43.0422 | (C2H5N)n | imino ethylene | PEI | poly(ethyleneimide) | https://doi.org/10.1002/jms.1964 https://doi.org/10.1002/jms.2032 | drive:\...\...\structure\name in column K.jpg) | 3
1:44 | 1 | 44 | 44.0262 | (C2H4O)n | ethylene glycol | PEG | poly(ether) | https://doi.org/10.1016/S1044-0305(00)00119-7 | drive:\...\...\structure\name in column K.jpg) | 4
1:53 | 1 | 53 | 53.0265 | (C3H4N)n | acylonitrile | PAN | poly(acrylonitrile) | https://doi.org/10.1002/pola.21169 | drive:\...\...\structure\name in column K.jpg) | 5
1:54 | 1 | 54 | 54.0469 | (C4H6)n | butadiene | PB | poly(butadiene) | https://doi.org/10.1016/S0032-3861(02)00452-4 https://doi.org/10.1002/macp.200800249 | drive:\...\...\structure\name in column K.jpg) | 6
1:58 | 1 | 58 | 58.0055 | (C2H2O2)n | glycolide | PGL | poly(glycolide) | http://xlink.rsc.org/?DOI=c4ra06815g | drive:\...\...\structure\name in column K.jpg) | 7
2:58 | 2 | 58 | 58.0419 | (C3H6O)n | propylene glycol | PPG | poly(ether) | https://doi.org/10.1016/S1044-0305(00)00119-7 | drive:\...\...\structure\name in column K.jpg) | 8
1:63 | 1 | 63 | 62.6979 | (C2H3Cl)n | vinylchloride | PVC | poly(vinylchloride) | https://doi.org/10.1021/ma200042e | drive:\...\...\structure\name in column K.jpg) | 9
1:67 | 1 | 67 | 67.0422 | (C4H6N)n | methacrylonitrile | PMAN | poly(methacrylonitrile) | https://doi.org/10.1016/j.reactfunctpolym.2009.03.008 | drive:\...\...\structure\name in column K.jpg) | 10
1:68 | 1 | 68 | 68.0626 | (C5H8)n | isoprene | PI | poly(isoprene) | https://doi.org/10.1016/S1044-0305(00)00137-9 https://doi.org/10.1016/j.polymertesting.2008.09.010 https://onlinelibrary.wiley.com/doi/abs/10.1002/pola.23294 https://doi.org/10.1080/10236660490935736 | drive:\...\...\structure\name in column K.jpg) | 11
1:71 | 1 | 71 | 71.0371 | (C3H5NO)n | acryl amide | PAAm | poly(arcylamide) | not available | drive:\...\...\structure\name in column K.jpg) | 12
2:71 | 2 | 71 | 71.0371 | (C3H5NO)n | sarcosine (N-methyl-glycin) | Psarc | poly(aminoacid) poly(amide) poly(peptoide) | https://doi.org/10.1002/pola.22933 https://doi.org/10.1002/pola.26687 https://doi.org/10.1002/marc.201200189 | drive:\...\...\structure\name in column K.jpg) | 13
1:72 | 1 | 72 | 72.0211 | (C3H4O2)n | acrylic acid | PAA | poly(acrylate) | https://doi.org/10.1002/oms.1210270717 https://doi.org/10.1016/S0165-2370(03)00080-9 | drive:\...\...\structure\name in column K.jpg) | 14
2:72 | 2 | 72 | 72.0211 | (C3H4O2)n | lactic acid | PLA | poly(lactide) poly(ester) |  | drive:\...\...\structure\name in column K.jpg) | 15
3:72 | 3 | 72 | 72.0575 | (C4H8O)n | tetrahydrofurane | PTHF | poly(ether) | https://doi.org/10.1016/S1044-0305(00)00119-7 | drive:\...\...\structure\name in column K.jpg) | 16
1:74 | 1 | 74 | 74.0188 | (C2H6SiO)n | siloxane | PDMS | poly(siloxane) | https://doi.org/10.1002/rcm.1290091215 | drive:\...\...\structure\name in column K.jpg) | 17
1:86 | 1 | 86 | 86.0368 | (C4H6O2)n | vinylacetate | PVAc | poly(vinylacetate) | https://doi.org/10.1002/jms.1016 | drive:\...\...\structure\name in column K.jpg) | 18
2:86 | 2 | 86 | 86.0368 | (C4H6O2)n | hydroxy isobuturic acid | PHiBA | poly(ester) | https://doi.org/10.1002/pola.22933 | drive:\...\...\structure\name in column K.jpg) | 19
3:86 | 3 | 86 | 86.0368 | (C4H6O2)n | hydroxybutyric acid | PHBA | poly(ester) | https://doi.org/10.1039/C3PY00056G | drive:\...\...\structure\name in column K.jpg) | 20
1:92 | 1 | 92 | 92.0029 | (C4H5OCl)n | epichlorhydrine | PEH | poly(ether) | https://doi.org/10.1016/j.eurpolymj.2007.02.016 | drive:\...\...\structure\name in column K.jpg) | 21
1:99 | 1 | 99 | 99.0684 | (C5H9ON)n | 2-ethyl-2-oxazoline | POZ | poly(oxazoline) | https://doi.org/10.1002/rcm.3933 https://doi.org/10.1002/pola.22811 https://doi.org/10.1163/156855509X412090 | drive:\...\...\structure\name in column K.jpg) | 22
1:100 | 1 | 100 | 100.0524 | (C5H8O2)n | methylmethacrylate | PMMA | poly(methacrylate) | https://doi.org/10.1255%2Fejms.268 https://doi.org/10.1039/A903071I https://doi.org/10.1002/marc.200800150 | drive:\...\...\structure\name in column K.jpg) | 23
2:100 | 2 | 100 | 100.0524 | (C5H8O2)n | valerolactone | PVL | poly(ester) | https://doi.org/10.1163/156856206777656526 https://doi.org/10.1021/ma900712p https://doi.org/10.1039/C5PY00662G | drive:\...\...\structure\name in column K.jpg) | 24
3:100 | 3 | 100 | 100.0888 | (C6H12O)n | iso-butylvinylether | PIBVE | poly(vinylether) | https://doi.org/10.1002/pola.21383 | drive:\...\...\structure\name in column K.jpg) | 25
1:102 | 1 | 102 | 102.0681 | (C5H10O2)n | 3-methyl-3-oxetanemethanol | PEOX | poly(ether) | https://doi.org/10.1002/1521-3927(20000601)21:9%3C557::AID-MARC557%3E3.0.CO;2-K | drive:\...\...\structure\name in column K.jpg) | 26
1:104 | 1 | 104 | 104.0626 | (C8H8)n | styrene | PS | poly(styrene) |  | drive:\...\...\structure\name in column K.jpg) | 27
1:111 | 1 | 111 | 111.0684 | (C6H9ON)n | N-vinyl pyrrolidone | PVP | poly(vinylpyrrolidone) | https://onlinelibrary.wiley.com/doi/abs/10.1002/macp.200900466 https://doi.org/10.5702/massspectrometry.A0050 https://doi.org/10.1002/macp.201000044 | drive:\...\...\structure\name in column K.jpg) | 28
1:113 | 1 | 113 | 113.0841 | (C6H11ON)n | caprolactame | PA 6 | poly(amide) | https://doi.org/10.1016/S0021-9673(01)00622-7 | drive:\...\...\structure\name in column K.jpg) | 29
2:113 | 2 | 113 | 113.0841 | (C6H11ON)n | N-isopropyl acrylamide | PNIPAM | poly(acrylamide) | https://doi.org/10.1002/pola.21208 https://doi.org/10.1039/C0CC01705A https://doi.org/10.1039/C1PY00071C https://doi.org/10.1021/ma0121159 | drive:\...\...\structure\name in column K.jpg) | 30
1:114 | 1 | 114 | 114.0681 | (C6H10O2)n | caprolactone | PCl | poly(lactone) poly(ester) | https://doi.org/10.1021/ma034465w https://doi.org/10.1039/B608313G https://doi.org/10.1021/ac00095a038 | drive:\...\...\structure\name in column K.jpg) | 31
2:114 | 2 | 114 | 114.0681 | (C6H10O2)n | α-methyl-α-ethyl-β-propiolactone | PMEPL | poly(ester) | https://doi.org/10.1002/polb.21240 | drive:\...\...\structure\name in column K.jpg) | 32
1:116 | 1 | 116 | 116.0473 | (C5H8O3)n | hydroxyethyl acrylate | PHEA | poly(acrylate) | https://doi.org/10.1002/(SICI)1099-0518(19980715)36:9%3C1417::AID-POLA9%3E3.0.CO;2-P | drive:\...\...\structure\name in column K.jpg) | 33
2:116 | 2 | 116 | 116.0473 | (C5H8O3)n | methoxymethyl propiolactone | PMOMPL | poly(lactone) poly(ester) | https://doi.org/10.1021/bm701077v | drive:\...\...\structure\name in column K.jpg) | 34
1:118 | 1 | 118 | 118.0782 | (C9H10)n | methylstyrene | PMS | poly(styrene) | https://doi.org/10.1002/rcm.2660 | drive:\...\...\structure\name in column K.jpg) | 35
1:120 | 1 | 120 | 120.0211 | (C7H4O2)n | salicylic acid | PSA | poly(ester) | https://doi.org/10.1080/10601320902724743 | drive:\...\...\structure\name in column K.jpg) | 36
1:126 | 1 | 126 | 126.06807 | (C7H10O2)n | sorbate | PMSo | poly(methyl sorbate) | https://doi.org/10.1021/jacs.7b06897 | drive:\...\...\structure\name in column K.jpg) | 37
2:126 | 2 | 126 | 126.06807 | (C7H10O2)n | allyl methacrylate | PAMA | poly(allyl methacrylate) | https://doi.org/10.1002/macp.202000004 | drive:\...\...\structure\name in column K.jpg) | 38
1:128 | 1 | 128 | 128.0837 | (C7H12O2)n | sorbate | P-hMSo | poly(methyl sorbate) | https://doi.org/10.1021/jacs.7b06897 | drive:\...\...\structure\name in column K.jpg) | 39
2:128 | 2 | 128 | 128.0837 | (C7H12O2)n | butyl acrylate | PBA | poly(acrylate) | https://doi.org/10.1002/pola.22676 | drive:\...\...\structure\name in column K.jpg) | 40
3:128 | 3 | 128 | 128.095 | (C6H12ON2)n | N-Carboxy-(F-benzyloxycarbony1)-L-lysine anhydride | PNCA | poly(aminoacid) poly(amide) poly(peptoide) | https://doi.org/10.1002/macp.1997.021981211 | drive:\...\...\structure\name in column K.jpg) | 41
1:130 | 1 | 130 | 130.063 | (C6H10O3)n | 2-hydroxyethyl methacrylate | PHEMA | poly(methacrylate) | https://doi.org/10.1016/j.reactfunctpolym.2009.03.008 | drive:\...\...\structure\name in column K.jpg) | 42
2:130 | 2 | 130 | 130.063 | (C6H10O3)n | EOMPL | PEOMPL | poly(lactone) poly(ester) | https://doi.org/10.1021/bm701077v | drive:\...\...\structure\name in column K.jpg) | 43
1:134 | 1 | 134 | 134.0732 | (C9H10O1)n | methoxystyrene | p-methoxyPS | poly(styrene) | https://doi.org/10.1021/ma062261k | drive:\...\...\structure\name in column K.jpg) | 44
1:139 | 1 | 139 | 139.0997 | (C8H13ON)n | N-vinylcaprolactam | PVCL | poly(vinylcaprolactam) | https://doi.org/10.1002/pola.22722 | drive:\...\...\structure\name in column K.jpg) | 45
1:141 | 1 | 141 | 141.079 | (C7H11O2N)n | N-acryloylmorpholine | PNAM | poly(acrylate) | https://doi.org/10.1021/ma030414n | drive:\...\...\structure\name in column K.jpg) | 46
1:142 | 1 | 142 | 142.0994 | (C8H14O2)n | iso-butyl methacrylate | PBMA | poly(methacrylate) | https://doi.org/10.1016/j.reactfunctpolym.2009.03.008 | drive:\...\...\structure\name in column K.jpg) | 47
1:144 | 1 | 144 | 144.0422 | (C6H8O4)n | lactid acid (dimer) | PLA-2 | poly(lactide) poly(ester) | https://doi.org/10.1016/S0141-3910(96)00127-9 https://doi.org/10.1002/rcm.8673 | drive:\...\...\structure\name in column K.jpg) | 48
2:144 | 2 | 144 | 144.0786 | (C7H12O2)n | hexamethylene carbonate | PC | poly(carbonate) | https://doi.org/10.1016/S0032-3861(00)00273-1 | drive:\...\...\structure\name in column K.jpg) | 49
1:147 | 1 | 147 | 147.0684 | (C9H9ON)n | 2-phenyl oxazoline | PPhOz | poly(oxazoline) | https://doi.org/10.1002/marc.201900404 | drive:\...\...\structure\name in column K.jpg) | 50
1:158 | 1 | 158 | 158.0943 | (C8H14O3)n | 3-methyl-3-oxetanemethanol (acetylated) | POX | poly(ether) | https://doi.org/10.1002/(SICI)1521-3927(19990701)20:7%3C369::AID-MARC369%3E3.0.CO;2-S | drive:\...\...\structure\name in column K.jpg) | 51
1:166 | 1 | 166 | 166.0816 | (C10H14S)n | 3-hexyl thiophene | PTP | poly(thiophene) | https://doi.org/10.1021/ma9905324 https://doi.org/10.1039/A908848B | drive:\...\...\structure\name in column K.jpg) | 52
1:170 | 1 | 170 | 170.058 | (C8H10O4)n | maleic acid butanediol | PMB | poly(ester) | https://doi.org/10.1021/ma9009356 | drive:\...\...\structure\name in column K.jpg) | 53
1:173 | 1 | 173 | 173.0841 | (C11H11ON)n | 2-cinnamyl oxazoline | PcinOz | poly(oxazoline) | https://doi.org/10.1002/marc.201900404 | drive:\...\...\structure\name in column K.jpg) | 54
1:184 | 1 | 184 | 184.0194 | (C8H8SO3)n | styrene sulfonic acid | PSS | poly(styrene sulfonic acid) | https://doi.org/10.1002/oms.1210270717 | drive:\...\...\structure\name in column K.jpg) | 55
1:192 | 1 | 192 | 192.0422 | (C10H8O4)n | ethylene terephthalate | PET | poly(ester) | https://doi.org/10.1002/rcm.1290090813 | drive:\...\...\structure\name in column K.jpg) | 56
2:192 | 2 | 192 | 192.0939 | (C15H12)n | dibenzofulvene | PDBF | poly(ene) | https://doi.org/10.1021/ma702319h | drive:\...\...\structure\name in column K.jpg) | 57
3:192 | 3 | 192 | 192.0973 | (C12H16S)n | 2,5-dipropenyl-3-hexylthiophene | P3HTV | poly(thiophene) | https://doi.org/10.1021/ma9009824 | drive:\...\...\structure\name in column K.jpg) | 58
1:197 | 1 | 197 | 197.1779 | (C12H23ON)n | amino dodecanoic acid | PA 12 | poly(amide) | https://doi.org/10.1016/j.polymertesting.2012.12.004 https://doi.org/10.1021/ac991181u | drive:\...\...\structure\name in column K.jpg) | 59
1:198 | 1 | 198 | 198.0892 | (C10H14O4)n | maleic acid hexanediol | PHM | poly(ester) | https://doi.org/10.1021/ma9009356 | drive:\...\...\structure\name in column K.jpg) | 60
1:200 | 1 | 200 | 200.1412 | (C11H20O3)n | decamethylene carbonate | PDMC | poly(carbonate) | https://doi.org/10.1016/S0032-3861(00)00273-1 | drive:\...\...\structure\name in column K.jpg) | 61
1:207 | 1 | 207 | 207.0895 | (C11H13O3N)n | 2-(2,3 dimethoxyphenyl) oxazoline | PDMOz | poly(oxazoline) | https://doi.org/10.1002/marc.201900404 | drive:\...\...\structure\name in column K.jpg) | 62
1:208 | 1 | 208 | 208.1463 | (C13H20O2)n | iso-bornylacrylate | PIBA | poly(acrylate) | https://doi.org/10.1021/ja801055f | drive:\...\...\structure\name in column K.jpg) | 63
1:220 | 1 | 220 | 220.0736 | (C12H12O4)n | butylene terephthalate | PBT | poly(ester) | https://doi.org/10.1016/S0021-9673(02)01149-4 https://doi.org/10.1016/S0141-3910(03)00167-8 | drive:\...\...\structure\name in column K.jpg) | 64
1:226 | 1 | 226 | 226.1671 | (C12H22O2N2)n | hexamethylenediamine-adipinic acid (amide) | PA 66 | poly(amide) | https://doi.org/10.1016/j.ijms.2004.08.013 https://doi.org/10.1021/ma049521n | drive:\...\...\structure\name in column K.jpg) | 65
1:233,3 | 1 | 233.3 | 233.1052 | (C13H15O3N)n | 2-(2,3 dimethoxycinnamyl) oxazoline | PDMcinOz | poly(oxazoline) | https://doi.org/10.1002/marc.201900404 | drive:\...\...\structure\name in column K.jpg) | 66
1:234 | 1 | 234 | 234.0429 | (C14H6O2N2)n | o-bis-aminophenol terephthalate | PBOx | poly(benzoxazole) | https://doi.org/10.1021/ma060038h | drive:\...\...\structure\name in column K.jpg) | 67
2:234 | 2 | 234 | 234.0892 | (C13H14O4)n | neopentyl isophthalate | PNIT | poly(ester) | https://doi.org/10.1016/j.polymer.2009.01.002 https://doi.org/10.1016/j.polymdegradstab.2009.07.005 | drive:\...\...\structure\name in column K.jpg) | 68
1:236 | 1 | 236 | 236.0586 | (C14H8O2N2)n | 2,4 di-aminophenol terephthalate | PAPT | poly(benzoxazole)amid poly(amide) | https://doi.org/10.1021/ma060038h | drive:\...\...\structure\name in column K.jpg) | 69
1:237 | 1 | 237 | 237.1001 | (C12H15O4N)n | 2-(2,3,4 trimethoxyphenyl) oxazoline | PTMPOz | poly(oxazoline) | https://doi.org/10.1002/marc.201900404 | drive:\...\...\structure\name in column K.jpg) | 70
1:238 | 1 | 238 | 238.0742 | (C14H10O2N2)n | p-phenylene terephthalamide | PPTA | poly(amide) | https://doi.org/10.1021/ac0487247 https://doi.org/10.1021/ma051637b | drive:\...\...\structure\name in column K.jpg) | 71
1:240 | 1 | 240 | 240.1626 | (C16H20N2)n | 1-butyl-3-(p-vinylbenzyl)-1H-imidazolium chloride | P[BVBIM]Cl | poly(vinyl imidazole) | https://doi.org/10.1039/C5PY01320H | drive:\...\...\structure\name in column K.jpg) | 72
1:246 | 1 | 246 | 246.1368 | (C14H18O2N2)n | 1,3-diaminobenzene-suberic acid (amide) | PDBSA | poly(amide) | https://doi.org/10.1021/ma001838+ https://doi.org/10.1021/ac991181u | drive:\...\...\structure\name in column K.jpg) | 73
1:248 | 1 | 248 | 248.1776 | (C16H24O2)n | 2,5-bis(isopentyloxy)phenylene | PPP | poly(phenylene) | https://doi.org/10.1021/ma981260s | drive:\...\...\structure\name in column K.jpg) | 74
1:252 | 1 | 252 | 252.1362 | (C14H20O4)n | butynediol sebacinic acid | PBS | poly(ester) | https://doi.org/10.1002/macp.200700429 | drive:\...\...\structure\name in column K.jpg) | 75
1:254 | 1 | 254 | 254.0691 | (C14H10O3N2)n | 2,4 di-aminophenol terephthalate | PDAPT | poly(benzoxazole)amid poly(amide) | https://doi.org/10.1021/ma060038h | drive:\...\...\structure\name in column K.jpg) | 76
2:254 | 2 | 254 | 254.0943 | (C16H14O3)n | bisphenol A carbonate | PBP-A-C | poly(carbonate) | https://doi.org/10.1016/j.polymdegradstab.2006.12.003 https://doi.org/10.1016/S0141-3910(02)00092-7 https://doi.org/10.1021/ac00095a038 | drive:\...\...\structure\name in column K.jpg) | 77
1:263 | 1 | 263 | 263.1158 | (C14H17O4N)n | 2-(2,3,4 trimethoxycinnamyl) oxazoline | PTAPOz | poly(oxazoline) | https://doi.org/10.1002/marc.201900404 | drive:\...\...\structure\name in column K.jpg) | 78
1:270 | 1 | 270 | 270.0641 | (C14H10O4N2)n | o-bis-aminophenol terephthalate | PBAPT | poly(amide) | https://doi.org/10.1021/ma060038h | drive:\...\...\structure\name in column K.jpg) | 79
1:282 | 1 | 282 | 282.2559 | (C18H34O2)n | 12-hydroxystearic acid | PHSA | poly(ester) | https://doi.org/10.1007/s00216-008-2322-3 | drive:\...\...\structure\name in column K.jpg) | 80
1:284 | 1 | 284 | 284.1987 | (C16H28O4)n | hexanediol-sebacinic acid | PHDSA | poly(ester) | https://doi.org/10.1021/ma8017662 | drive:\...\...\structure\name in column K.jpg) | 81
1:364 | 1 | 364 | 364.2151 | (C23H28O2N2)n | 4,4′-diaminodiphenylmethane-decanic acid (amide) | PDPMD | poly(amide) | https://doi.org/10.1021/ma001838+ | drive:\...\...\structure\name in column K.jpg) | 82
1:366 | 1 | 366 | 366.3246 | (C22H42O2N2)n | 1,12-diaminododecane-decanic acid (amide) | PA12,10 | poly(amide) | https://doi.org/10.1021/ma001838+ | drive:\...\...\structure\name in column K.jpg) | 83
1:368 | 1 | 368 | 368.1987 | (C23H28O4)n | methacryloyloxy-hexyloxy-methoxy biphenyl | LC-PMMA | poly(methacrylate) | personal information | drive:\...\...\structure\name in column K.jpg) | 84
1:370 | 1 | 370 | 370.2831 | (C20H38O4N2)n | 1,12-diamino-4,9-dioxadodecane-suberic acid (amide) | PA10,10 | poly(amide) | https://doi.org/10.1021/ma001838+ | drive:\...\...\structure\name in column K.jpg) | 85
1:448 | 1 | 448 | 448.0439 | (C24H16O5S2)n | oxy-1,4-phenylsulfonyl-1,4-phenyl | PES | poly(sulfone) poly(ethersulfone) | https://doi.org/10.1016/j.polymer.2006.01.045 | drive:\...\...\structure\name in column K.jpg) | 86
1:486 | 1 | 486 | 486.1585 | (C18H30O15)n | maltotriose | Pullulan | poly(saccharide) | https://doi.org/10.1016/S0008-6215(99)00240-2 https://doi.org/10.1002/rcm.3655 | drive:\...\...\structure\name in column K.jpg) | 87
1:520 | 1 | 520 | 520.1344 | (C32H24O5S)n |  | PTPES | poly(sulfone) poly(ethersulfone) | https://doi.org/10.1002/macp.200600580 | drive:\...\...\structure\name in column K.jpg) | 88
1:521 | 1 | 521 | 521.0877 | (C18H21O4N3S2F6)n | 1-butyl-3-(p-vinylbenzyl)-1H-imidazol-3-ium bis(trifluoromethanesulfonyl)imide | P[BVBIM]Tf2N | poly(vinyl imidazole) | https://doi.org/10.1039/C5PY01320H | drive:\...\...\structure\name in column K.jpg) | 89
1:531 | 1 | 531 | 531.1836 | (C30H33N3S3)n | 2,5-bis(2-thienyl)-N-dodecylpyrrole | PTPTB | poly(pyrrole) | https://doi.org/10.1002/1616-3028(200108)11:4%3C255::AID-ADFM255%3E3.0.CO;2-I | drive:\...\...\structure\name in column K.jpg) | 90
1:41 | 1 | 41 | 41
0: | 0
0: | 0
0: | 0
0: | 0
0: | 0
0: | 0
0: | 0
0: | 0
0: | 0